## Sheet1
| PROC: Create Samples |  | PROC: Heat Treatment |  |  | PROC: Heat TreatMENT |  |  | PROC: Generic Transform Samples Template | [10 empty] | PROC: EBSD SEM Data Collection | [9 empty] | PROC: As Measured
| SAMPLES |  | PARAM | PARAM | PARAM | PARAM | PARAM | PARAM | PARAM | PARAM | PARAM | PARAM | PARAM | PARAM | PARAM | PARAM | PARAM | PARAM | FILES | PARAM | PARAM | PARAM | PARAM | PARAM | PARAM | FILES | IGNORE | IGNORE | NOTE | PARAM | MEAS | MEAS | MEAS | meas | MEAS | MEAS | MEAS | MEAS | FILES
|  |  | Temperature (C) | Time (h) | Cooling Type | Temperature (C | Time h) | Cooling Type | Initial Thickness (mm) | First Soak Temperature (c) | Soak Time (s) | Strain Rate | Strain | Entry Target Temp (c) | Quench Type - in Gleeble | Quench Type - external to Gleeble | Repeat | Tested By |  | Voltage (kV) | Scan Size Width | Scan Size Height | Step Size | Horizontal Direction | Vertical Direction |  |  |  |  | Script/Code Used | EBSD file quality | %RX (Mtex) | Brass | stex | sp1tex | sp2tex | copper | ex1
NAME |  |  | Solution Treatment |  |  | Soak (first time) |  |  | Hot Compression | [20 empty] | EBSD Data Analysis
LABEL | sample name | IGNORE | Temperature (ºC) | time (h) | Quench | Temperature (ºC) | time (h) | Quench | Initial Sample height (mm) | Temperature (ºC) | Soak Time (s) | Strain Rate (/s) | strain | Temperature (ºC) |  |  | repeat | Tested By | Gleeble file | [6 empty] | Grain File Type 1 | Raw Scan data - fix me | Time (hr) | notes on EBSD IPF map quality |  | EBSD file quality | %RX (Mtex) | Brass | stex | sp1tex | sp2tex | copper | ex1 | Results
BEGIN_DATA | 8D |  | 510 | 2 | Water Quench |  | 8 | Water Quench | [11 empty] | 30 | 2000 | 500 | 1.2 | T | L | 6-2CL8D_LT_scan1.txt | 6-2CL8D_LT_scan1.ang | 0 | acceptable? | Al_Texture_Components_penultimate20181004.m | 0.5188 | 0.2712231 | 13.61429 | 9.341915 | 1.588581 | 14.62023 | 0.01463799 | 21.83963 | TextureComponents_Penultimate_ETL.xlsx
| 6-2CL9C |  | 510 | 2 | Water Quench |  | 8 | Water Quench | [11 empty] | 30 | 2000 | 500 | 1.2 | T | L | 6-2CL9C_scan20181001.txt | 6-2CL9C_scan20181001.ang | 0 | ok???edges need to be cropped | Al_Texture_Components_penultimate20181004.m | 0.574799 | 0.28384 | 4.874932 | 2.404978 | 3.859574 | 19.41981 | 0.2783138 | 7.259334 | TextureComponents_Penultimate_ETL.xlsx
| 6-2CL4D |  | 510 | 2 | Water Quench |  | 8 | Water Quench | [11 empty] | 30 | 2000 | 500 | 1.2 | T | L | 6-2CL4D_LT_scan20181005.txt | 6-2CL4D_LT_scan20181005.ang | 0 | acceptable | Al_Texture_Components_penultimate20181004.m | 0.7040634 | 0.2788551 | 3.046994 | 2.04406 | 0.182657 | 12.24332 | 0.838666 | 10.87118 | TextureComponents_Penultimate_ETL.xlsx
| 36T | [18 empty] | 30 | 2000 | 500 | 1.2 | T | L | 6-2CS36T_LT_GF1.txt | 6-2CS36T_LT_GF1.ang | 0 | acceptable? | Al_Texture_Components_penultimate20181004.m | 0.731335 | 0.2123728 | 31.64541 | 27.55415 | 0.9973666 | 10.56044 | 1.538181 | 29.10935 | TextureComponents_Penultimate_ETL.xlsx
| 300d12 |  | 510 | 2 | Water Quench | 300 | 8 | Water Quench | 15 | 300 | 60 | 0.01 | 5 | 300 | Air | Water | 1 | UofM | Al Li Hot Compression 300C-L-5p-d12.csv | 30 | 2000 | 500 | 1.2 | T | L | 6-2CL300d12_LT_scan1.txt | 6-2CL300d12_LT_scan1.ang | 0 | acceptable? 1 scratch | Al_Texture_Components_penultimate20181004.m | 0.8614534 | 0.145804 | 4.978576 | 6.226326 | 5.89076 | 18.89315 | 2.485964 | 3.996734 | TextureComponents_Penultimate_ETL.xlsx
| 300d15 |  | 510 | 2 | Water Quench | 300 | 8 | Water Quench | 15 | 300 | 60 | 0.01 | 5 | 300 | Air | Water | 2 | UofM | Al Li Hot Compression 300C-L-5p-d15.csv | 30 | 2000 | 500 | 1.2 | T | L | 6-2CL300d15_LT_scan1.txt | 6-2CL300d15_LT_scan1.ang | 0 | acceptable? 1 scratch | Al_Texture_Components_penultimate20181004.m | 0.9129004 | 0.2027516 | 18.39027 | 12.46137 | 1.073654 | 3.354335 | 2.116761 | 7.260293 | TextureComponents_Penultimate_ETL.xlsx
| 300d16 |  | 510 | 2 | Water Quench | 300 | 8 | Water Quench | 15 | 300 | 60 | 0.01 | 5 | 300 | Air | Water | 3 | UofM | Al Li Hot Compression 300C-L-5p-d16.csv | 30 | 2000 | 500 | 1.2 | T | L | 6-2CL300d16_LT_scan1.txt | 6-2CL300d16_LT_scan1.ang | 0 | good | Al_Texture_Components_penultimate20181004.m | 0.8547643 | 0.148305 | 2.337924 | 0.9445202 | 0.3062954 | 27.86109 | 1.729266 | 12.59991 | TextureComponents_Penultimate_ETL.xlsx
| 300d17 | Some notes on stuff here | 510 | 2 | Water Quench | 300 | 8 | Water Quench | 15 | 300 | 60 | 0.01 | 20 | 300 | Air | Water | 1 | UofM | Al Li Hot Compression 300C-L-20p-d17.csv | 30 | 2000 | 500 | 1.2 | T | L | 6-2CL300d17_LT_scan1.txt | 6-2CL300d17_LT_scan1.ang | 0 | good, much different structure | Al_Texture_Components_penultimate20181004.m | 0.6774926 | 0.2296777 | 4.326918 | 12.79902 | 3.690385 | 6.177715 | 12.87381 | 2.659877 | TextureComponents_Penultimate_ETL.xlsx
| 300d18 |  | 510 | 2 | Water Quench | 300 | 8 | Water Quench | 15 | 300 | 60 | 0.01 | 20 | 300 | Air | Water | 2 | UofM | Al Li Hot Compression 300C-L-20p-d18.csv | 30 | 2000 | 500 | 1.2 | T | L | 6-2CL300d18_LT_scan1.txt | 6-2CL300d18_LT_scan1.ang | 0 | good, similar to other 20% sample | Al_Texture_Components_penultimate20181004.m | 0.6920696 | 0.2448715 | 11.84641 | 4.634408 | 9.030287 | 18.02226 | 9.456438 | 13.00505 | TextureComponents_Penultimate_ETL.xlsx
| 300d04 |  | 510 | 2 | Water Quench | 300 | 8 | Water Quench | 15 | 300 | 60 | 0.01 | 50 | 300 | Air | Water | 1 | UofM | Al Li Hot Compression 300C-L-50p-d04.csv | 30 | 2000 | 500 | 1.2 | T | L | 6-2CL300d04_LT_scan1.txt | 6-2CL300d04_LT_scan1.ang | 8 | poor, very spoty with scratches | Al_Texture_Components_penultimate20181004.m | 0.3446623 | 0.5027011 | 0.255372 | 1.55246 | 5.469368 | 0.1112512 | 19.111 | 4.553713 | TextureComponents_Penultimate_ETL.xlsx
| 300d06 |  | 510 | 2 | Water Quench | 300 | 8 | Water Quench | 15 | 300 | 60 | 0.01 | 50 | 300 | Air | Water | 2 | UofM | Al Li Hot Compression 300C-L-50p-d06.csv | 30 | 2000 | 500 | 1.2 | T | L | 6-2CL300d06_LT_scan1.txt | 6-2CL300d06_LT_scan1.ang | 0 | acceptable? 1 scratch | Al_Texture_Components_penultimate20181004.m | 0.4924887 | 0.3368802 | 0.09580554 | 0.4957115 | 2.684577 | 0.1203257 | 32.67576 | 0.971453 | TextureComponents_Penultimate_ETL.xlsx
| 300d07 |  | 510 | 2 | Water Quench | 300 | 8 | Water Quench | 15 | 300 | 60 | 0.01 | 50 | 300 | Air | Water | 3 | UofM | Al Li Hot Compression 300C-L-50p-d07.csv | 30 | 2000 | 500 | 1.2 | T | L | 6-2CL300d07_LT_scan1.txt | 6-2CL300d07_LT_scan1.ang | 0 | aceptable? (spotty) | Al_Texture_Components_penultimate20181004.m | 0.4551804 | 0.3683618 | 0.09299145 | 1.872957 | 1.092103 | 0.1701197 | 28.46277 | 2.107897 | TextureComponents_Penultimate_ETL.xlsx
| 300d08 |  | 510 | 2 | Water Quench | 300 | 8 | Water Quench | 15 | 300 | 60 | 0.01 | 100 | 300 | Air | Water | 1 | UofM | Al Li Hot Compression 300C-L-100p-d08.csv | 30 | 2000 | 500 | 1.2 | T | L | 6-2CL300d08_LT_scan1.txt | 6-2CL300d08_LT_scan1.ang | 0 | acceptable? Defocused at bottom | Al_Texture_Components_penultimate20181004.m | 0.6059909 | 0.3012512 | 1.359797 | 2.21894 | 5.067343 | 4.525807 | 13.82888 | 3.547715 | TextureComponents_Penultimate_ETL.xlsx
| 300d10 |  | 510 | 2 | Water Quench | 300 | 8 | Water Quench | 15 | 300 | 60 | 0.01 | 100 | 300 | Air | Water | 2 | UofM | Al Li Hot Compression 300C-L-100p-d10.csv | 30 | 2000 | 500 | 1.2 | T | L | 6-2CL300d10_LT_scan1.txt | 6-2CL300d10_LT_scan1.ang | 0 | acceptable? Two large scratches | Al_Texture_Components_penultimate20181004.m | 0.6213223 | 0.2679206 | 0.280116 | 0.8277247 | 0.5047297 | 7.011515 | 8.135586 | 6.683711 | TextureComponents_Penultimate_ETL.xlsx
| 300d11 |  | 510 | 2 | Water Quench | 300 | 8 | Water Quench | 15 | 300 | 60 | 0.01 | 100 | 300 | Air | Water | 3 | UofM | Al Li Hot Compression 300C-L-100p-d11.csv | 30 | 2000 | 500 | 1.2 | T | L | 6-2CL300d11_LT_scan1.txt | 6-2CL300d11_LT_scan1.ang | 12 | acceptable? Pretty patchy | Al_Texture_Components_penultimate20181004.m | 0.3262646 | 0.5007387 | 0.03624944 | 0.04502562 | 3.605866 | 0.05036765 | 13.46075 | 1.168377 | TextureComponents_Penultimate_ETL.xlsx
| 350d07 |  | 510 | 2 | Water Quench | 350 | 8 | Water Quench | 15 | 350 | 60 | 0.01 | 5 | 350 | Air | Water | 1 | UofM | Al Li Hot Compression 350C-L-5p-d07.csv | 30 | 2000 | 500 | 1.2 | T | L | 6-2CL350d07_LT_scan20180924.txt | 6-2CL350d07_LT_scan20180924.ang | 0 | some scratches, a little spotty | Al_Texture_Components_penultimate20181004.m | 0.503342 | 0.3001252 | 3.813648 | 0.2745411 | 8.52611 | 27.97376 | 0.2864132 | 1.191657 | TextureComponents_Penultimate_ETL.xlsx
NOTE | The samples below here were processed at a different lab
| 350d13 |  | 510 | 2 | Water Quench | 350 | 8 | Water Quench | 15 | 350 | 60 | 0.01 | 5 | 350 | Air | Water | 2 | UofM | Al Li Hot Compression 350C-L-5p-d13.csv | 30 | 2000 | 500 | 1.2 | T | L |  |  | 8
| 350d17 |  | 510 | 2 | Water Quench | 350 | 8 | Water Quench | 15 | 350 | 60 | 0.01 | 5 | 350 | Air | Water | 3 | UofM | Al Li Hot Compression 350C-L-5p-d17.csv | 30 | 2000 | 500 | 1.2 | T | L |  |  | 8
| 350d05 |  | 510 | 2 | Water Quench | 350 | 8 | Water Quench | 15 | 350 | 60 | 0.01 | 20 | 350 | Air | Water | 1 | UofM | Al Li Hot Compression 350C-L-20p-d05.csv | 30 | 2000 | 500 | 1.2 | T | L | 6-2CL350d05_scan20181002.txt, 6-2CL350d05_LT_scan20181008.txt | 6-2CL350d05_scan20181002.ang; 6-2CL350d05_LT_scan20181008.ang | 0 | some scratches, a little patchy, but good | Al_Texture_Components_penultimate20181004.m | 0.6496845 | 0.2361123 | 15.70169 | 5.688105 | 5.901763 | 11.13323 | 11.00638 | 21.56762 | TextureComponents_Penultimate_ETL.xlsx
| 350d11 |  | 510 | 2 | Water Quench | 350 | 8 | Water Quench | 15 | 350 | 60 | 0.01 | 20 | 350 | Air | Water | 2 | UofM | Al Li Hot Compression 350C-L-20p-d11.csv | 30 | 2000 | 500 | 1.2 | T | L | 6-2CL350d11_scan20181005.txt | 6-2CL350d11_scan20181005.ang | 0 | aceceptable? Spotty | Al_Texture_Components_penultimate20181004.m | 0.4957442 | 0.3265761 | 23.18035 | 12.79507 | 3.209378 | 5.138772 | 3.131027 | 34.31021 | TextureComponents_Penultimate_ETL.xlsx
| 350d16 |  | 510 | 2 | Water Quench | 350 | 8 | Water Quench | 15 | 350 | 60 | 0.01 | 20 | 350 | Air | Water | 3 | UofM | Al Li Hot Compression 350C-L-20p-d16.csv | 30 | 2000 | 500 | 1.2 | T | L |  |  | 8
| 350d04 |  | 510 | 2 | Water Quench | 350 | 8 | Water Quench | 15 | 350 | 60 | 0.01 | 50 | 350 | Air | Water | 1 | UofM | Al Li Hot Compression 350C-L-50p-d04.csv | 30 | 2000 | 500 | 1.2 | T | L | 6-2CL350d04_LT_scan1.txt | 6-2CL350d04_LT_scan1.ang | 8 | poor, very spoty | Al_Texture_Components_penultimate20181004.m | 0.3273827 | 0.2789531 | 0.1919063 | 18.46804 | 3.487602 | 0.2577027 | 19.57757 | 0.6097919 | TextureComponents_Penultimate_ETL.xlsx
| 350d09 |  | 510 | 2 | Water Quench | 350 | 8 | Water Quench | 15 | 350 | 60 | 0.01 | 50 | 350 | Air | Water | 2 | UofM | Al Li Hot Compression 350C-L-50p-d09.csv | 30 | 2000 | 500 | 1.2 | T | L |  |  | 8
| 350d15 |  | 510 | 2 | Water Quench | 350 | 8 | Water Quench | 15 | 350 | 60 | 0.01 | 50 | 350 | Air | Water | 3 | UofM | Al Li Hot Compression 350C-L-50p-d15.csv | 30 | 2000 | 500 | 1.2 | T | L | 6-2CL350d15_LT_20181007.txt | 6-2CL350d15_LT_20181007.ang | 0 | good |  | 0.7098287 | 0.183299 | 1.694226 | 1.68037 | 7.311478 | 0.1571456 | 19.95819 | 2.440141
| 350d06 |  | 510 | 2 | Water Quench | 350 | 8 | Water Quench | 15 | 350 | 60 | 0.01 | 100 | 350 | Air | Water | 1 | UofM | Al Li Hot Compression 350C-L-100p-d06.csv | 30 | 2000 | 500 | 1.2 | T | L | 6-2CL350d06_LT_scan1.txt, 6-2CL350d06_scan20181006.txt | 6-2CL350d06_LT_scan1, 6-2CL350d06_scan20181006 | 0 | second scan good | Al_Texture_Components_penultimate20181004.m | 0.6139685 | 0.3522539 | 0.06062794 | 0.01784367 | 2.947856 | 0.04278426 | 37.44799 | 1.257573 | TextureComponents_Penultimate_ETL.xlsx
| 350d08 |  | 510 | 2 | Water Quench | 350 | 8 | Water Quench | 15 | 350 | 60 | 0.01 | 100 | 350 | Air | Water | 2 | UofM | Al Li Hot Compression 350C-L-100p-d08.csv | 30 | 2000 | 500 | 1.2 | T | L | 6-2CL350d08_LT_scan1.txt | 6-2CL350d08_LT_scan1 | 12 | poor, very spoty | Al_Texture_Components_penultimate20181004.m | 0.262316 | 0.5541426 | 0.0854279 | 0.1139039 | 7.899233 | 0.04840914 | 22.27058 | 0.7925811 | TextureComponents_Penultimate_ETL.xlsx
| 350d14 |  | 510 | 2 | Water Quench | 350 | 8 | Water Quench | 15 | 350 | 60 | 0.01 | 100 | 350 | Air | Water | 3 | UofM | Al Li Hot Compression 350C-L-100p-d14.csv | 30 | 2000 | 500 | 1.2 | T | L | 6-2CL350d14_LT_scan20181008.txt | 6-2CL350d14_LT_scan20181008.ang | 0 | good |  | 0.5424567 | 0.4150387 | 2.095564 | 1.556698 | 12.30716 | 0.7931517 | 8.213802 | 14.14133
| 400d01 |  | 510 | 2 | Water Quench | 400 | 8 | Water Quench | 15 | 400 | 60 | 0.01 | 5 | 400 | Air | Water | 1 | UofM | Al Li Hot Compression 400C-L-5p-d01.csv | 30 | 2000 | 500 | 1.2 | T | L |  |  | 8
| 400d08 |  | 510 | 2 | Water Quench | 400 | 8 | Water Quench | 15 | 400 | 60 | 0.01 | 5 | 400 | Air | Water | 2 | UofM | Al Li Hot Compression 400C-L-5p-d08.csv | 30 | 2000 | 500 | 1.2 | T | L | 6-2CL400d08_LT_scan20180925.txt | 6-2CL400d08_LT_scan20180925 | 0 | poor, missing patches at edges | Al_Texture_Components_penultimate20181004.m | 0.4535438 | 0.3848575 | 31.00052 | 21.91815 | 0.4422058 | 28.41948 | 1.265406 | 36.07011 | TextureComponents_Penultimate_ETL.xlsx
| 400d13 |  | 510 | 2 | Water Quench | 400 | 8 | Water Quench | 15 | 400 | 60 | 0.01 | 5 | 400 | Air | Water | 3 | UofM | Al Li Hot Compression 400C-L-5p-d13.csv | 30 | 2000 | 500 | 1.2 | T | L |  |  | 8
| 400d02 |  | 510 | 2 | Water Quench | 400 | 8 | Water Quench | 15 | 400 | 60 | 0.01 | 20 | 400 | Air | Water | 1 | UofM | Al Li Hot Compression 400C-L-20p-d02.csv | 30 | 2000 | 500 | 1.2 | T | L | 6-2CL400d02_LT_scan20181004.txt | 6-2CL400d02_LT_scan20181004 | 0 | acceptable, RX areas a little patchy | Al_Texture_Components_penultimate20181004.m | 0.657743 | 0.1878223 | 1.475014 | 1.325298 | 0.1196213 | 9.931596 | 5.660056 | 7.852798 | TextureComponents_Penultimate_ETL.xlsx
| 400d07 |  | 510 | 2 | Water Quench | 400 | 8 | Water Quench | 15 | 400 | 60 | 0.01 | 20 | 400 | Air | Water | 2 | UofM | Al Li Hot Compression 400C-L-20p-d07.csv | 30 | 2000 | 500 | 1.2 | T | L |  |  | 8
| 400d11 |  | 510 | 2 | Water Quench | 400 | 8 | Water Quench | 15 | 400 | 60 | 0.01 | 20 | 400 | Air | Water | 3 | UofM | Al Li Hot Compression 400C-L-20p-d11.csv | 30 | 2000 | 500 | 1.2 | T | L |  |  | 8
| 400d03 |  | 510 | 2 | Water Quench | 400 | 8 | Water Quench | 15 | 400 | 60 | 0.01 | 50 | 400 | Air | Water | 1 | UofM | Al Li Hot Compression 400C-L-50p-d03.csv | 30 | 2000 | 500 | 1.2 | T | L |  |  | 8
| 400d06 |  | 510 | 2 | Water Quench | 400 | 8 | Water Quench | 15 | 400 | 60 | 0.01 | 50 | 400 | Air | Water | 2 | UofM | Al Li Hot Compression 400C-L-50p-d06.csv | 30 | 2000 | 500 | 1.2 | T | L | 6-2CL400d06_LT_scan20180927.txt | 6-2CL400d06_LT_scan20180927 | 0 | okay in center, defocused on edges, crop | Al_Texture_Components_penultimate20181004.m | 0.426378 | 0.5351239 | 0.6195819 | 2.539352 | 14.27345 | 0.8861598 | 20.18663 | 2.035102 | TextureComponents_Penultimate_ETL.xlsx
| 400d10 |  | 510 | 2 | Water Quench | 400 | 8 | Water Quench | 15 | 400 | 60 | 0.01 | 50 | 400 | Air | Water | 3 | UofM | Al Li Hot Compression 400C-L-50p-d10.csv | 30 | 2000 | 500 | 1.2 | T | L |  |  | 8
| 400d04 |  | 510 | 2 | Water Quench | 400 | 8 | Water Quench | 15 | 400 | 60 | 0.01 | 100 | 400 | Air | Water | 1 | UofM | Al Li Hot Compression 400C-L-100p-d04.csv | 30 | 2000 | 500 | 1.2 | T | L | 6-2CL400d04_LT_scan1.txt | 6-2CL400d04_LT_scan1 | 0 | acceptable | Al_Texture_Components_penultimate20181004.m | 0.5215729 | 0.4377197 | 0.01456004 | 0.08401857 | 2.185199 | 0.01336659 | 11.80604 | 0.05680801 | TextureComponents_Penultimate_ETL.xlsx
| 400d05 |  | 510 | 2 | Water Quench | 400 | 8 | Water Quench | 15 | 400 | 60 | 0.01 | 100 | 400 | Air | Water | 2 | UofM | Al Li Hot Compression 400C-L-100p-d05.csv | 30 | 2000 | 500 | 1.2 | T | L | 6-2CL400d05_LT_scan20180924.txt | 6-2CL400d05_LT_scan20180924 | 0 | acceptable, one scratch | Al_Texture_Components_penultimate20181004.m | 0.5348215 | 0.5192681 | 0.07425564 | 0.09590384 | 1.793774 | 0.1750478 | 10.88229 | 0.4169024 | TextureComponents_Penultimate_ETL.xlsx
| 400d09 |  | 510 | 2 | Water Quench | 400 | 8 | Water Quench | 15 | 400 | 60 | 0.01 | 100 | 400 | Air | Water | 3 | UofM | Al Li Hot Compression 400C-L-100p-d09.csv | 30 | 2000 | 500 | 1.2 | T | L | 6-2CL400d09_LT_scan20181003.txt | 6-2CL400d09_LT_scan20181003 | 0 | acceptable, 1 big scratch | Al_Texture_Components_penultimate20181004.m | 0.6100095 | 0.4531448 | 0.03020457 | 0.4000065 | 1.522474 | 0.05714379 | 35.36364 | 0.3128623 | TextureComponents_Penultimate_ETL.xlsx
| 450d07 |  | 510 | 2 | Water Quench | 450 | 8 | Water Quench | 15 | 450 | 60 | 0.01 | 5 | 450 | Air | Water | 2 | UofM | Al Li Hot Compression 450C-L-5p-d07.csv | 30 | 2000 | 500 | 1.2 | T | L | 6-2CL450d07_LT_scan1.txt | 6-2CL450d07_LT_scan1 | 0 | patchy, lots of scratches | Al_Texture_Components_penultimate20181004.m | 0.6455662 | 0.2721607 | 9.043049 | 0.6041813 | 3.947716 | 13.06385 | 1.372666 | 17.17279 | TextureComponents_Penultimate_ETL.xlsx
| 450d14 |  | 510 | 2 | Water Quench | 450 | 8 | Water Quench | 15 | 450 | 60 | 0.01 | 5 | 450 | Air | Water | 2 | UofM | Al Li Hot Compression 450C-L-5p-d14.csv | 30 | 2000 | 500 | 1.2 | T | L |  |  | 8
| 450d07 |  | 510 | 2 | Water Quench | 450 | 8 | Water Quench | 15 | 450 | 60 | 0.01 | 5 | 450 | Air | Water | 2.5 | UofM | Al Li Hot Compression 450C-L-5p-d07.csv | 30 | 2000 | 500 | 1.2 | T | L | 6-2CL450d07_scan20181001.txt | 6-2CL450d07_scan20181001 | 0 | decent, defocused at edges | Al_Texture_Components_penultimate20181004.m | 0.5652329 | 0.334355 | 7.398932 | 9.793293 | 3.186609 | 18.48312 | 9.210947 | 9.960244 | TextureComponents_Penultimate_ETL.xlsx
| 23A |  | 510 | 2 | Water Quench | 450 | 8 | Water Quench | 15 | 450 | 60 | 0.01 | 10 | 450 |  | Water | 1 | OSU | 450L01.d03.csv | 30 | 2000 | 500 | 1.2 | T | L | 4-2CL45023A-LT_GF1.txt | 4-2CL45023A-LT_GF1 | 0 | good, drifting at top, one scratch | Al_Texture_Components_penultimate20181004.m | 0.8918547 | 0.2133184 | 5.457261 | 2.220594 | 0.1971007 | 16.88394 | 9.004097 | 6.094349 | TextureComponents_Penultimate_ETL.xlsx
| 20A |  | 510 | 2 | Water Quench | 450 | 8 | Water Quench | 15 | 450 | 60 | 0.01 | 20 | 450 |  | Water | 1 | OSU | 450L02.d01.csv | 30 | 2000 | 500 | 1.2 | T | L | 4-2CL45020A-LT_GF1.txt | 4-2CL45020A-LT_GF1 | 0 | good! | Al_Texture_Components_penultimate20181004.m | 0.9315309 | 0.2510753 | 7.933926 | 0.7403893 | 4.58146 | 6.456088 | 5.089441 | 17.01051 | TextureComponents_Penultimate_ETL.xlsx
| 450d08 |  | 510 | 2 | Water Quench | 450 | 8 | Water Quench | 15 | 450 | 60 | 0.01 | 20 | 450 | Air | Water | 2 | UofM | Al Li Hot Compression 450C-L-20p-d08.csv | 30 | 2000 | 500 | 1.2 | T | L | 6-2CL450d08_LT_scan1.txt | 6-2CL450d08_LT_scan1 | 0 | decent, seems to be missing patches of RX grains | Al_Texture_Components_penultimate20181004.m | 0.4731036 | 0.4148887 | 27.1762 | 15.47103 | 1.453871 | 6.965423 | 7.517499 | 23.42324 | TextureComponents_Penultimate_ETL.xlsx
| 450d12 |  | 510 | 2 | Water Quench | 450 | 8 | Water Quench | 15 | 450 | 60 | 0.01 | 20 | 450 | Air | Water | 3 | UofM | Al Li Hot Compression 450C-L-20p-d12.csv | 30 | 2000 | 500 | 1.2 | T | L |  |  | 8
| 18B |  | 510 | 2 | Water Quench | 450 | 8 | Water Quench | 15 | 450 | 60 | 0.01 | 30 | 450 |  | Water | 1 | OSU | 450L03.d02.csv | 30 | 2000 | 500 | 1.2 | T | L | 4-2CL45018B-LT_GF1.txt | 4-2CL45018B-LT_GF1 | 0 | good! | Al_Texture_Components_penultimate20181004.m | 0.8972329 | 0.3647486 | 5.682491 | 5.15634 | 3.684725 | 4.339223 | 5.954864 | 12.15407 | TextureComponents_Penultimate_ETL.xlsx
| 17A |  | 510 | 2 | Water Quench | 450 | 8 | Water Quench | 15 | 450 | 60 | 0.01 | 40 | 450 |  | Water | 1 | OSU | 450L04.d03.csv | 30 | 2000 | 500 | 1.2 | T | L | 4-2CL45017A-LT_GF1.txt | 4-2CL45017A-LT_GF1 | 0 | good! | Al_Texture_Components_penultimate20181004.m | 0.8912659 | 0.4330774 | 1.1595 | 1.542927 | 8.420309 | 8.283839 | 11.75689 | 2.321933 | TextureComponents_Penultimate_ETL.xlsx
| 14A-ave |  | 510 | 2 | Water Quench | 450 | 8 | Water Quench | 15 | 450 | 60 | 0.01 | 50 | 450 |  | Water | 1 | OSU | 450L05.d01.csv | 30 | 2000 | 500 | 1.2 | T | L | 4-2CL45014A_LT_scan2_GF1.txt | 4-2CL45014A_LT_scan2_GF1 | 0 | a little spoty | Al_Texture_Components_penultimate20181004.m | 0.4483193 | 0.3546398 | 0.825144 | 2.812858 | 1.160281 | 9.676708 | 12.68898 | 1.544543 | TextureComponents_Penultimate_ETL.xlsx
| 450d04 |  | 510 | 2 | Water Quench | 450 | 8 | Water Quench | 15 | 450 | 60 | 0.01 | 50 | 450 | Air | Water | 2 | UofM | Al Li Hot Compression 450C-L-50p-d04.csv | 30 | 2000 | 500 | 1.2 | T | L | 6-2CL450d04_LT_scan1.txt | 6-2CL450d04_LT_scan1 | 0 | acceptable | Al_Texture_Components_penultimate20181004.m | 0.641377 | 0.4663153 | 1.69278 | 0.9969176 | 27.41485 | 0.7641871 | 10.3504 | 12.13188 | TextureComponents_Penultimate_ETL.xlsx
| 450d10 |  | 510 | 2 | Water Quench | 450 | 8 | Water Quench | 15 | 450 | 60 | 0.01 | 50 | 450 | Air | Water | 3 | UofM | Al Li Hot Compression 450C-L-50p-d10.csv | 30 | 2000 | 500 | 1.2 | T | L | 6-2CL450d10_LT_scan1.txt | 6-2CL450d10_LT_scan1 | 12 | poor, patchy and scratched | Al_Texture_Components_penultimate20181004.m | 0.3665433 | 0.4865569 | 0.8742405 | 1.222374 | 10.14615 | 0.9214508 | 5.603426 | 6.81697 | TextureComponents_Penultimate_ETL.xlsx
| 10B |  | 510 | 2 | Water Quench | 450 | 8 | Water Quench | 15 | 450 | 60 | 0.01 | 60 | 450 |  | Water | 1 | OSU | 450L06.d02.csv | 30 | 2000 | 500 | 1.2 | T | L | 4-2CL45010B-LT_GF1.txt | 4-2CL45010B-LT_GF1 | 0 | drifting at top that should be cropped | Al_Texture_Components_penultimate20181004.m | 0.5493736 | 0.4296963 | 0.2492714 | 0.2223048 | 4.166232 | 0.4613788 | 7.297535 | 4.010778 | TextureComponents_Penultimate_ETL.xlsx
| 8A-scan 2 |  | 510 | 2 | Water Quench | 450 | 8 | Water Quench | 15 | 450 | 60 | 0.01 | 70 | 450 |  | Water | 1 | OSU | 450L07.d01.csv | 30 | 2000 | 500 | 1.2 | T | L | 4-2CL4508A_LT_scan2_GF1.txt | 4-2CL4508A_LT_scan2_GF1 | 0 | very good | Al_Texture_Components_penultimate20181004.m | 0.804856 | 0.4870616 | 1.349723 | 2.233246 | 10.53823 | 0.2887844 | 15.54687 | 4.468811 | TextureComponents_Penultimate_ETL.xlsx
| 7A |  | 510 | 2 | Water Quench | 450 | 8 | Water Quench | 15 | 450 | 60 | 0.01 | 80 | 450 |  | Water | 1 | OSU | 450L08.d03.csv | 30 | 2000 | 500 | 1.2 | T | L | 4-2CL4507A-LT_GF1.txt | 4-2CL4507A-LT_GF1 | 0 | very good | Al_Texture_Components_penultimate20181004.m | 0.8815812 | 0.5211303 | 1.127481 | 1.312853 | 7.027808 | 1.203044 | 23.0516 | 1.607372 | TextureComponents_Penultimate_ETL.xlsx
| 4A-scan2 |  | 510 | 2 | Water Quench | 450 | 8 | Water Quench | 15 | 450 | 60 | 0.01 | 90 | 450 |  | Water | 1 | OSU | 450L09.d01.csv | 30 | 2000 | 500 | 1.2 | T | L | 4-2CL4504A-LT_scan2_GF1.txt | 4-2CL4504A-LT_scan2_GF1 | 0 | acceptable, a little patchy | Al_Texture_Components_penultimate20181004.m | 0.5533475 | 0.4935439 | 0.7757414 | 0.701497 | 5.146036 | 0.4659398 | 9.47471 | 1.901331 | TextureComponents_Penultimate_ETL.xlsx
| 2B |  | 510 | 2 | Water Quench | 450 | 8 | Water Quench | 15 | 450 | 60 | 0.01 | 100 | 450 |  | Water | 1 | OSU | 450L10.d02.csv | 30 | 2000 | 500 | 1.2 | T | L | 4-2CL4502B-LT_GF1.txt | 4-2CL4502B-LT_GF1 | 0 | accptable | Al_Texture_Components_penultimate20181004.m | 0.4898257 | 0.5237732 | 0.8776121 | 1.068232 | 3.153863 | 1.255039 | 29.08879 | 1.407534 | TextureComponents_Penultimate_ETL.xlsx
| 450d09 |  | 510 | 2 | Water Quench | 450 | 8 | Water Quench | 15 | 450 | 60 | 0.01 | 100 | 450 | Air | Water | 2 | UofM | Al Li Hot Compression 450C-L-100p-d09.csv | 30 | 2000 | 500 | 1.2 | T | L | 6-2CL450d09_LT_scan1.txt | 6-2CL450d09_LT_scan1 | 0 | acceptable? Edges not great | Al_Texture_Components_penultimate20181004.m | 0.5881123 | 0.6831616 | 0.4324697 | 0.8128653 | 4.077027 | 0.2279833 | 13.66291 | 1.56159 | TextureComponents_Penultimate_ETL.xlsx
| 450d11 |  | 510 | 2 | Water Quench | 450 | 8 | Water Quench | 15 | 450 | 60 | 0.01 | 100 | 450 | Air | Water | 3 | UofM | Al Li Hot Compression 450C-L-100p-d11.csv | 30 | 2000 | 500 | 1.2 | T | L | 6-2CL450d11_LT_scan20181005.txt | 6-2CL450d11_LT_scan20181005 | 0 | really pretty, kinda cool | Al_Texture_Components_penultimate20181004.m | 0.720987 | 0.6474185 | 0.5787942 | 1.051396 | 4.164659 | 0.7941154 | 11.58417 | 3.031072 | TextureComponents_Penultimate_ETL.xlsx
Note on B10: This is really important